## Introduction
Eco-indicator 99
A quantitative LCA method
Introduction to the Tool
| What is the purpose of the tool? | Eco-indicator 99 is a quantitative LCA method meant to identify the most important environmental impacts of a product or to compare one existing product with another or a current product with new development options. The Eco-Indicator 99 method is a simpler LCA; it uses a weighting method to transform the LCA results into a single score called the eco-indicator (measured in mPt).
| What are the benefits of the tool? | Eco-Indicator 99 provides a standard indicator value for a large number of frequently used materials and processes. Data have been collected in advance for the most common materials and processes and indicators were calculated from these. The eco-indicator is a number that represents the environmental impact of a material/process based on data from an LCA. You can use the Eco-indicator 99 within companies or sectors, as a decision-making support tool for product design or management decision: • To analyse products or ideas, with the aim of finding the most important causes of the environmental pollution and finding opportunities for improvement • To compare products, semi-finished products or design concepts, after which the least environmentally polluting components/design alternative can be chosen.
| How does this tool work? | You follow the following steps (the same steps as in any LCA study): 1. Identify the goal of your study e.g. a study to identify the highest environmental impact so that you can re-design your product to be more environmentally friendly 2. Identify the scope: product functionality, functional unit, material flow diagram (all processes associated with the product) 3. Identify inputs and outputs of each process and fill out the Eco-indicator form 4. Look up the corresponding indicator values for various materials/processes from the appropriate tables (see the worksheets), fill out the form and make the calculations 5. Interpret the results.
Please fill out the white area in Worksheet 'Representation' with your materials, quantities, processes and corresponding indicator values.
Click 'START' to begin.
Please click here to visit a worked example that uses the Eco-indicator 99.
References: PréConsultants (2000) Eco‐indicator 99, Manual for Designers: A damage oriented method for Life Cycle Impact Assessment, Ministry of Housing, Spatial Planning and the Environment, Netherlands.
Copyright © futureSME 2011. No part of this document may be reproduced without written consent from futureSME.

## Eco-indicator form
Product or component |  | Project
Date |  | Author
Notes and conclusions
Production
Materials, treatments, transport and extra energy
Material or process | Amount | Measure unit | Indicator | Result
abs
Total [mPt] |  |  |  | 0
Use
Transport, energy and possible auxiliary materials
Process | Amount | Measure unit | Indicator | Result
Total [mPt] |  |  |  | 0
Disposal
Disposal processes for each material type
Material and type of processing | Amount | Measure unit | Indicator | Result
Total [mPt] |  |  |  | 0
Total [mPt] (all phases) |  |  |  | 0

## Ferro metals
Production of ferro metals (in millipoints per kg)
| Indicator | Description
Cast iron | 240 | Casting iron with > 2% carbon compound
Converter steel | 94 | Block material containing only primary steel
Electro steel | 24 | Block material containing only secondary scrap
Steel | 86 | Block material containing 80% primary iron, 20% scrap
Steel high alloy | 910 | Block material containing 71% primary iron, 16% Cr, 13% Ni
Steel low alloy | 110 | Block material containing 93% primary iron, 5% scrap, 1% alloy metals

## Non ferro metals
Production of non ferro metals (in millipoints per kg)
| Indicator | Description
Aluminium 100% Rec. | 60 | Block containing only secondary material
Aluminium 0% Rec. | 780 | Block containing only primary material
Chromium | 970 | Block, containing only primary material
Copper | 1400 | Block, containing only primary material
Lead | 640 | Block, containing 50% secondary lead
Nickel enriched | 5200 | Block, containing only primary material
Palladium enriched | 4600000 | Block, containing only primary material
Platinum | 7000000 | Block, containing only primary material
Rhodium enriched | 12000000 | Block, containing only primary material
Zinc | 3200 | Block, containing only primary material (plating quality)

## Metals processing
Processing of metals (in millipoints)
| Indicator | Description
Bending–aluminium | 4.7e-05 | one sheet of 1mm over width of 1 metre; bending 90o
Bending–steel | 8e-05 | one sheet of 1mm over width of 1 metre; bending 90o
Bending–RVS | 0.00011 | one sheet of 1mm over width of 1 metre; bending 90o
Brazing | 4000 | per kg brazing, including brazing material (45% silver, 27% copper, 25% tin)
Cold roll into sheet | 18 | per thickness reduction of 1 mm of 1 m2 plate
Electrolytic Chromium plating | 1100 | per m2, 1 _m thick, double sided; data fairly unreliable
Electrolytic galvanising | 130 | per m2, 2.5 _m thick, double sided; data fairly unreliable
Extrusion – aluminium | 72 | per kg
Milling, turning, drilling | 800 | per dm3 removed material, without production of lost material
Pressing | 23 | per kg deformed metal. Do not include non-deformed parts!
Spot welding–aluminium | 2.7 | per weld of 7 mm diameter, sheet thickness 2 mm
Shearing/stamping–aluminium | 3.6e-05 | per mm2 cutting surface
Shearing/stampin–steel | 6e-05 | per mm2 cutting surface
Shearing/stamping–RVS | 8.6e-05 | per mm2 cutting surface
Sheet production | 30 | per kg production of sheet out of block material
Band zinc coating | 4300 | (Sendzimir zink coating) per m2, 20-45 _m thick, including zinc
Hot galvanising | 3300 | per m2, 100 _m thick, including zinc
Zinc coating (conversion um) | 49 | per m2, 1 extra _m thickness, including zinc

## Plastic
Production of plastic granulate (in millipoints per kg)
| Indicator | Description
ABS | 400
HDPE | 330
LDPE | 360
PA 6.6 | 630
PC | 510
PET | 380
PET bottle grade | 390 | used for bottles
PP | 330
PS (GPPS) | 370 | general purposes
PS (HIPS) | 360 | high impact
PS (EPS) | 360 | expandable
PUR energy absorbing | 490
PUR flexible block foam | 480 | for furniture, bedding, clothing
PUR hardfoam | 420 | used in white goods, insulation, construction material
PUR semi rigid foam | 480
PVC high impact | 280 | Without metal stabilizer (Pb or Ba) and without plasticizer (see under Chemicals)
PVC (rigid) | 270 | rigid PVC with 10% plasticizers (crude estimate)
PVC (flexible) | 240 | Flexible PVC with 50% plasticizers (crude estimate)
PVDC | 440 | for thin coatings

## Plastic processing
Processing of plastics (in millipoints)
| Indicator | Description
Blow foil extrusion PE | 2.1 | per kg PE granulate, but without production of PE. Foil to be used for bags
Calandering PVC foil | 3.7 | per kg PVC granulate, but without production of PVC
Injection moulding – 1 | 21 | per kg PE, PP, PS, ABS, without production of material
Injection moulding – 2 | 44 | per kg PVC, PC, without production of material
Milling,turning,drilling | 6.4 | per dm3 machined material, without production of lost material
Pressure forming | 6.4 | per kg
React.Inj.Moulding-PUR | 12 | per kg, without production of PUR and possible other components
Ultrasonic welding | 0.098 | per m welded length
Vacuum-forming | 9.1 | per kg material, but without production of material

## Rubbers
Production of rubbers (in millipoints per kg)
| Indicator | Description
EPDM rubber | 360 | Vulcanised with 44% carbon, including moulding

## Packaging
Production of packaging materials (in millipoints per kg)
| Indicator | Description
Packaging carton | 69 | CO2 absorption in growth stage disregarded
Paper | 96 | Containing 65% waste paper, CO2 absorption in growth stage disregarded
Glass (brown) | 50 | Packaging glass containing 61% recycled glass
Glass (green) | 51 | Packaging glass containing 99% recycled glass
Glass (white) | 58 | Packaging glass containing 55% recycled glass

## Chemicals
Production of chemicals and others (in millipoints per kg)
| Indicator | Description
Ammonia | 160 | NH3
Argon | 7.8 | Inert gas, used in light bulbs, welding of reactive metals like aluminium
Bentonite | 13 | Used in cat litter, porcelain etc.
Carbon black | 180 | Used for colouring and as filler
Chemicals inorganic | 53 | Average value for production of inorganic chemicals
Chemicals organic | 99 | Average value for production of organic chemicals
Chlorine | 38 | Cl2. Produced with diaphragm production process (modern technology)
Dimethyl p-phthalate | 190 | Used as plasticizer for softening PVC
Ethylene oxide/glycol | 330 | Used as industrial solvent and cleaning agent
Fuel oil | 180 | Production of fuel only. Combustion excluded!
Fuel petrol unleaded | 210 | Production of fuel only. Combustion excluded!
Fuel diesel | 180 | Production of fuel only. Combustion excluded!
H2 | 830 | Hydrogen gas. Used for reduction processes
H2SO4 | 22 | Sulphuric acid. Used for cleaning and staining
HCl | 39 | Hydrochloric acid, used for processing of metals and cleaning
HF | 140 | Fluoric acid
N2 | 12 | Nitrogen gas. Used as an inert atmosphere
NaCl | 6.6 | Sodium chloride
NaOH | 38 | Caustic soda
Nitric acid | 55 | HNO3. Used for staining metals
O2 | 12 | Oxygen gas.
Phosphoric acid | 99 | H3PO4. Used in preparation of fertiliser
Propylene glycol | 200 | Used as an anti-freeze, and as solvent
R134a (coolant) | 150 | Production of R134a only! Emission of 1 kg R134a to air gives 7300 mPt
R22 (coolant) | 240 | Production of R22 only! Emission of 1 kg R22 to air gives 8400 mPt
Silicate (waterglass) | 60 | Used in the manufacture of silica gel, detergent manufacture and metal cleaning
Soda | 45 | Na2CO3. Used in detergents
Ureum | 130 | Used in fertilisers
Water decarbonized | 0.0026 | Processing only; effects on groundwater table (if any) disregarded
Water demineralized | 0.026 | Processing only; effects on groundwater table (if any) disregarded
Zeolite | 160 | Used for absorption processes and in detergents

## Building mtls.
Production of building material (in millipoints per kg)
| Indicator | Description
Alkyd varnish | 520 | Production + emissions during use of varnish, containing 55% solvents
Cement | 20 | Portland cement
Ceramics | 28 | Bricks etc.
Concrete not reinforced | 3.8 | Concrete with a density of 2200 kg/m3
Float glass coated | 51 | Used for windows, Tin, Silver and Nickel coating (77 g/m2)
Float glass uncoated | 49 | Used for windows
Gypsum | 9.9 | Selenite. Used as filler.
Gravel | 0.84 | Extraction and transport
Lime (burnt) | 28 | CaO. Used for production of cement and concrete. Can also be used as strong base
Lime (hydrated) | 21 | Ca(OH)2. Used for production of mortar
Mineral wool | 61 | Used for insulation
Massive building | 1500 | Rough estimate of a (concrete) building per m3 volume (capital goods)
Metal construction building | 4300 | Rough estimate of a building per m3 volume (capital goods)
Sand | 0.82 | Extraction and transport
Wood board | 39 | European wood (FSC criteria); CO2 absorption in growth stage disregarded
Wood massive | 6.6 | European wood (FSC criteria); CO2 absorption in growth stage disregarded
Land-use | 45 | Occupation as urban land per m2 yr

## Heat
Heat (in millipoints per MJ)
| Indicator | Description
Heat coal briquette (stove) | 4.6 | Combustion of coal in a 5-15 kW furnace
Heat coal (industrial furnace) | 4.2 | Combustion of coal in a industrial furnace (1-10MW)
Heat lignite briquet | 3.2 | Combustion of lignite in a 5-15kW furnace
Heat gas (boiler) | 5.4 | Combustion of gas in an atmospheric boiler (<100kW) with low NOx
Heat gas (industrial furnace) | 5.3 | Combustion of gas in an industrial furnace (>100kW) with low NOx
Heat oil (boiler) | 5.6 | Combustion of oil in a 10kW furnace
Heat oil (industrial furnace) | 11 | Combustion of oil in an industrial furnace
Heat wood | 1.6 | Combustion of wood; CO2 absorption and emission disregarded

## Solar
Solar energy (in millipoints per kWh)
| Indicator | Description
Electricity facade m-Si | 9.7 | Small installation (3kWp) with monocrystaline cells, used on building facade
Electricity facade p-Si | 14 | Small installation (3kWp) with polycrystaline cells, used on building facade
Electricity roof m-Si | 7.2 | Small installation (3kWp) with monocrystaline cells, used on building roof
Electricity roof p-Si | 10 | Small installation (3kWp) with polycrystaline cells, used on building roof

## Electricity
Electricity (in millipoints per kWh)
| Indicator | Description
Electr. HV Europe (UCPTE) | 22 | High voltage (> 24 kVolt)
Electr. MV Europe (UCPTE) | 22 | Medium voltage (1 kV – 24 kVolt)
Electr. LV Europe (UCPTE) | 26 | Low voltage (< 1000Volt)
Electricity LV Austria | 18 | Low voltage (< 1000Volt)
Electricity LV Belgium | 22 | Low voltage (< 1000Volt)
Electricity LV Switzerland | 8.4 | Low voltage (< 1000Volt)
Electricity LV Great Britain | 33 | Low voltage (< 1000Volt)
Electricity LV France | 8.9 | Low voltage (< 1000Volt)
Electricity LV Greece | 61 | Low voltage (< 1000Volt)
Electricity LV Italy | 47 | Low voltage (< 1000Volt)
Electricity LV the Netherlands | 37 | Low voltage (< 1000Volt)
Electricity LV Portugal | 46 | Low voltage (< 1000Volt)

## Transport
Transport (in millipoints per tkm)
| Indicator | Description
Delivery van <3.5t | 140 | Road transport with 30% load, 33% petrol unleaded, 38% petrol leaded, 29% diesel (38% without catalyst) (European average including return)
Truck 16t | 34 | Road transport with 40% load (European average including return)
Truck 28t | 22 | Road transport with 40% load (European average including return)
Truck 28t (volume) | 8 | Road transport per m3km. Use when volume in stead of load is limiting factor
Truck 40t | 15 | Road transport with 50% load (European average including return)
Passenger car W-Europe | 29 | Road transport per km
Rail transport | 3.9 | Rail transport, 20% diesel and 80% electric trains
Tanker inland | 5 | Water transport with 65% load (European average including return)
Tanker oceanic | 0.8 | Water transport with 54% load (European average including return)
Freighter inland | 5.1 | Water transport with 70% load (European average including return)
Freighter oceanic | 1.1 | Water transport with 70% load (European average including return)
Average air transport | 78 | Air transport with 78% load (Average of all flights)
Continental air transport | 120 | Air transport in a Boeing 737 with 62% load (Average of all flights)
Intercontinental air transport | 80 | Air transport in a Boeing 747 with 78% load (Average of all flights)
Intercontinental air transport | 72 | Air transport in a Boeing 767 or MD 11 with 71% load (Average of all flights)

## Waste recycling
Recycling of waste (in millipoints per kg)
| Indicator | Description
Recycling PE | -240 | if not mixed with other plastics
Recycling PP | -210 | if not mixed with other plastics
Recycling PS | -240 | if not mixed with other plastics
Recycling PVC | -170 | if not mixed with other plastics
Recycling Paper | -1.2 | Recycling avoids virgin paper production
Recycling Cardboard | -8.3 | Recycling avoids virgin cardboard production
Recycling Glass | -15 | Recycling avoids virgin glass production
Recycling Aluminium | -720 | Recycling avoids primary aluminium.
Recycling Ferro metals | -70 | Recycling avoids primary steel production

## Waste treatment
Waste treatment (in millipoints per kg)
| Indicator | Description
Incineration |  | Incineration in a waste incineration plant in Europe. Average scenario for energy recovery. 22% of municipal waste in Europe is incinerated
Incineration PE | -19 | Indicator can be used for both HDPE and LDPE
Incineration PP | -13
Incineration PUR | 2.8 | Indicator can be used for all types of PUR
Incineration PET | -6.3
Incineration PS | -5.3 | Relatively low energy yield, can also be used for ABS, HIPS, GPPS, EPS
Incineration Nylon | 1.1 | Relatively low energy yield
Incineration PVC | 37 | Relatively low energy yield
Incineration PVDC | 66 | Relatively low energy yield
Incineration Paper | -12 | High energy yield CO2 emission disregarded
Incineration Cardboard | -12 | High energy yield CO2 emission disregarded
Incineration Steel | -32 | 40% magnetic separation for recycling, avoiding crude iron (European average)
Incineration Aluminium | -110 | 15% magnetic separation for recycling, avoiding primary aluminium
Incineration Glass | 5.1 | Almost inert material, indicator can be used for other inert materials
Landfill |  | Controlled landfill site. 78% of municipal waste in Europe is landfilled
Landfill PE | 3.9
Landfill PP | 3.5
Landfill PET | 3.1
Landfill PS | 4.1 | Indicator can also be used for landfill of ABS
Landfill EPS foam | 7.4 | PS foam, 40 kg/m3, large volume
Landfill foam 20kg/m3 | 9.7 | Landfill of foam like PUR with 20kg/m3
Landfill foam 100kg/m3 | 4.3 | Landfill of foam like PUR with 100kg/m3
Landfill Nylon | 3.6
Landfill PVC | 2.8 | Excluding leaching of metal stabilizer
Landfill PVDC | 2.2
Landfill Paper | 4.3 | CO2 and methane emission disregarded
Landfill Cardboard | 4.2 | CO2 and methane emission disregarded
Landfill Glass | 1.4 | Almost inert material, indicator can also be used for other inert materials
Landfill Steel | 1.4 | Almost inert material on landfill, indicator can be used for ferro metals
Landfill Aluminium | 1.4 | Almost inert material on landfill, indicator is valid for primary and recycled alu.
Landfill of 1 m3 volume | 140 | Landfill of volume per m3, use for voluminous waste, like foam and products
Municipal waste |  | In Europe, 22% of municipal waste is incinerated, 78% is landfilled. Indicator is not valid for voluminous waste and secondary materials
Municipal waste PE | -1.1
Municipal waste PP | -0.13
Municipal waste PET | 1
Municipal waste PS | 2 | Not valid for foam products
Municipal waste Nylon | 3.1
Municipal waste PVC | 10
Municipal waste PVDC | 16
Municipal waste Paper | 0.71
Municipal waste Cardboard | 0.64
Municipal waste ECCS steel | -5.9 | Valid for primary steel only!
Municipal waste Aluminium | -23 | Valid for primary aluminium only!
Municipal waste Glass | 2.2
Household waste |  | Separation by consumers of waste for recycling (average European scenario)
Paper | -0.13 | 44% separation by consumers
Cardboard | -3.3 | 44% separation by consumers
Glass | -6.9 | 52% separation by consumers